## Sheet1
Measured data
f (MHz) | ε' | ε" | σ (S/m) | tan(δ) | Refl.R | Refl.I
200 | 2.948176 | 0.10081628 | 0.00112171 | 0.0341943 | 0.9996668 | -0.009189978
205 | 2.947326 | 0.10096388 | 0.001151434 | 0.03425478 | 0.999657 | -0.009417194
210 | 2.94645 | 0.10079242 | 0.001177516 | 0.03420714 | 0.9996482 | -0.009644208
215 | 2.945554 | 0.10036642 | 0.001200456 | 0.03407316 | 0.9996398 | -0.009871034
220 | 2.94464 | 0.0997394 | 0.0012207 | 0.03387098 | 0.9996322 | -0.01009768
225 | 2.943716 | 0.09895612 | 0.00123864 | 0.03361568 | 0.9996254 | -0.01032418
230 | 2.942788 | 0.09805414 | 0.001254626 | 0.0333199 | 0.9996186 | -0.0105505
235 | 2.941856 | 0.09706438 | 0.001268958 | 0.03299404 | 0.9996126 | -0.0107767
240 | 2.940924 | 0.09601266 | 0.001281914 | 0.03264688 | 0.9996068 | -0.01100276
245 | 2.939992 | 0.09491996 | 0.001293728 | 0.0322856 | 0.9996012 | -0.0112287
250 | 2.939068 | 0.0938044 | 0.001304616 | 0.0319162 | 0.9995954 | -0.01145448
255 | 2.938138 | 0.09267596 | 0.0013147 | 0.03154226 | 0.9995904 | -0.0116802
260 | 2.937218 | 0.0915512 | 0.00132421 | 0.03116922 | 0.9995854 | -0.01190582
265 | 2.936308 | 0.09043984 | 0.001333294 | 0.0308004 | 0.9995802 | -0.0121313
270 | 2.935406 | 0.0893498 | 0.001342076 | 0.03043852 | 0.9995752 | -0.01235672
275 | 2.934516 | 0.08828738 | 0.001350676 | 0.0300857 | 0.9995698 | -0.01258202
280 | 2.93364 | 0.08725762 | 0.001359192 | 0.02974366 | 0.9995648 | -0.01280728
285 | 2.932772 | 0.08626444 | 0.001367716 | 0.0294138 | 0.9995598 | -0.01303244
290 | 2.931922 | 0.0853108 | 0.001376328 | 0.02909712 | 0.9995546 | -0.01325752
295 | 2.93108 | 0.08439894 | 0.00138509 | 0.0287943 | 0.999549 | -0.01348256
300 | 2.930254 | 0.08353032 | 0.00139407 | 0.028506 | 0.9995438 | -0.01370752
350 | 2.922614 | 0.0799104 | 0.001555934 | 0.02734194 | 0.9994676 | -0.01595362
400 | 2.916062 | 0.0785748 | 0.001748488 | 0.02694534 | 0.9993786 | -0.01819502
450 | 2.910432 | 0.07820552 | 0.001957806 | 0.02687054 | 0.9992798 | -0.02043302
500 | 2.905566 | 0.07821426 | 0.002175582 | 0.02691858 | 0.9991736 | -0.02266846
550 | 2.90131 | 0.07832016 | 0.002396378 | 0.02699458 | 0.9990614 | -0.02490184
600 | 2.897544 | 0.07839744 | 0.002616814 | 0.02705634 | 0.9989444 | -0.0271335
650 | 2.894136 | 0.07836646 | 0.00283376 | 0.02707746 | 0.9988224 | -0.02936362
700 | 2.89113 | 0.07826926 | 0.003047954 | 0.02707204 | 0.9986962 | -0.03159236
750 | 2.888312 | 0.0780207 | 0.003255296 | 0.02701242 | 0.9985662 | -0.03381982
800 | 2.885782 | 0.07770888 | 0.00345844 | 0.02692806 | 0.998432 | -0.0360461
850 | 2.883366 | 0.07726276 | 0.003653494 | 0.02679592 | 0.9982944 | -0.03827114
900 | 2.881166 | 0.07677422 | 0.003843944 | 0.0266468 | 0.998153 | -0.04049512
950 | 2.879036 | 0.07617342 | 0.004025748 | 0.02645786 | 0.998008 | -0.04271804
1000 | 2.877084 | 0.07555198 | 0.004203058 | 0.02625982 | 0.9978588 | -0.0449399
1050 | 2.875168 | 0.07484072 | 0.004371662 | 0.02602994 | 0.9977064 | -0.04716084
1100 | 2.873406 | 0.07412744 | 0.004536188 | 0.0257977 | 0.99755 | -0.04938082
1150 | 2.871626 | 0.07331986 | 0.004690714 | 0.02553246 | 0.9973896 | -0.05160002
1200 | 2.869984 | 0.07252634 | 0.004841682 | 0.02527058 | 0.9972252 | -0.05381842
1250 | 2.868464 | 0.07174964 | 0.004989408 | 0.02501316 | 0.9970568 | -0.05603614
1300 | 2.866924 | 0.07089948 | 0.005127502 | 0.02473008 | 0.9968844 | -0.0582532
1350 | 2.865502 | 0.0700778 | 0.005263004 | 0.02445564 | 0.9967078 | -0.06046968
1400 | 2.864048 | 0.06919142 | 0.005388896 | 0.02415856 | 0.9965268 | -0.0626857
1450 | 2.862708 | 0.06834262 | 0.005512884 | 0.02387334 | 0.9963414 | -0.06490132
1500 | 2.861474 | 0.06753134 | 0.005635286 | 0.02360016 | 0.9961518 | -0.06711662
1550 | 2.860208 | 0.0666667 | 0.005748572 | 0.0233083 | 0.9959568 | -0.06933166
1600 | 2.859042 | 0.0658461 | 0.005860972 | 0.02303078 | 0.9957578 | -0.0715465
1650 | 2.857874 | 0.06499502 | 0.005966002 | 0.0227424 | 0.995554 | -0.07376126
1700 | 2.856804 | 0.06419176 | 0.006070824 | 0.02246974 | 0.9953452 | -0.07597594
1750 | 2.855702 | 0.06334368 | 0.006166812 | 0.02218144 | 0.9951316 | -0.07819066
1800 | 2.85469 | 0.0625474 | 0.00626327 | 0.02191034 | 0.9949126 | -0.08040542
1850 | 2.853772 | 0.06180178 | 0.006360516 | 0.02165614 | 0.9946886 | -0.0826203
1900 | 2.852798 | 0.06099684 | 0.006447334 | 0.02138138 | 0.9944594 | -0.08483534
1950 | 2.851908 | 0.06024652 | 0.006535608 | 0.02112496 | 0.9942248 | -0.08705052
2000 | 2.8511 | 0.05954948 | 0.006625634 | 0.02088648 | 0.9939848 | -0.08926596
2050 | 2.850192 | 0.05875844 | 0.006701062 | 0.02061562 | 0.9937392 | -0.09148162
2100 | 2.849362 | 0.05802582 | 0.006778916 | 0.02036448 | 0.9934882 | -0.09369748
2150 | 2.848612 | 0.05735 | 0.006859484 | 0.0201326 | 0.993231 | -0.09591358
2200 | 2.84793 | 0.05672954 | 0.006943064 | 0.01991954 | 0.9929686 | -0.0981299
2250 | 2.84732 | 0.05616298 | 0.007029948 | 0.01972482 | 0.9927002 | -0.1003462
2300 | 2.846556 | 0.05547148 | 0.00709769 | 0.0194872 | 0.9924258 | -0.1025632
2350 | 2.845864 | 0.05483964 | 0.007169382 | 0.01926994 | 0.9921452 | -0.1047796
2400 | 2.845232 | 0.05426578 | 0.007245304 | 0.01907252 | 0.9918588 | -0.1069966
2450 | 2.844658 | 0.0537485 | 0.00732574 | 0.0188945 | 0.991566 | -0.1092132
2500 | 2.844136 | 0.0532863 | 0.00741097 | 0.01873548 | 0.9912672 | -0.1114298
2550 | 2.84346 | 0.05270282 | 0.007476416 | 0.01853472 | 0.9909618 | -0.113646
2600 | 2.842838 | 0.05217926 | 0.00754728 | 0.01835464 | 0.9906504 | -0.1158622
2650 | 2.842256 | 0.05171404 | 0.007623836 | 0.0181947 | 0.9903322 | -0.1180778
2700 | 2.841716 | 0.0513057 | 0.007706352 | 0.01805448 | 0.9900076 | -0.1202924
2750 | 2.841212 | 0.05095298 | 0.0077951 | 0.01793354 | 0.9896766 | -0.1225066
2800 | 2.840546 | 0.05048166 | 0.007863414 | 0.01777182 | 0.9893386 | -0.1247196
2850 | 2.839908 | 0.05007008 | 0.007938576 | 0.01763086 | 0.9889942 | -0.1269314
2900 | 2.839298 | 0.0497168 | 0.008020856 | 0.01751026 | 0.988643 | -0.1291416
2950 | 2.838704 | 0.04942048 | 0.008110518 | 0.01740952 | 0.9882852 | -0.1313504
3000 | 2.838122 | 0.0491799 | 0.008207828 | 0.0173283 | 0.9879206 | -0.1335574
3050 | 2.83752 | 0.04889138 | 0.008295668 | 0.0172303 | 0.9875452 | -0.1357684
3100 | 2.836964 | 0.0486562 | 0.008391104 | 0.0171508 | 0.9871628 | -0.137979
3150 | 2.836452 | 0.04847232 | 0.008494222 | 0.01708908 | 0.9867734 | -0.1401888
3200 | 2.83598 | 0.04833768 | 0.008605082 | 0.0170444 | 0.986377 | -0.142398
3250 | 2.83555 | 0.04825046 | 0.008723768 | 0.01701626 | 0.9859734 | -0.1446068
3300 | 2.834988 | 0.0480404 | 0.008819424 | 0.01694554 | 0.985563 | -0.1468156
3350 | 2.834468 | 0.04787982 | 0.008923116 | 0.016892 | 0.985145 | -0.149023
3400 | 2.833992 | 0.04776672 | 0.009034908 | 0.01685492 | 0.9847202 | -0.1512302
3450 | 2.833554 | 0.0476994 | 0.009154854 | 0.01683378 | 0.9842884 | -0.1534366
3500 | 2.833154 | 0.04767618 | 0.00928301 | 0.01682796 | 0.9838496 | -0.1556422
3550 | 2.832626 | 0.04752906 | 0.00938657 | 0.01677912 | 0.983403 | -0.1578476
3600 | 2.832142 | 0.04742798 | 0.00949853 | 0.01674634 | 0.9829498 | -0.1600518
3650 | 2.831694 | 0.04737124 | 0.009618932 | 0.01672894 | 0.982489 | -0.1622554
3700 | 2.831282 | 0.04735728 | 0.009747822 | 0.01672644 | 0.982021 | -0.1644584
3750 | 2.830908 | 0.04738456 | 0.009885242 | 0.01673828 | 0.9815456 | -0.1666602
3800 | 2.83041 | 0.04728752 | 0.009996546 | 0.01670692 | 0.9810634 | -0.1688614
3850 | 2.829952 | 0.0472336 | 0.01011652 | 0.0166906 | 0.9805738 | -0.1710618
3900 | 2.829528 | 0.04722132 | 0.01024522 | 0.01668874 | 0.9800766 | -0.1732612
3950 | 2.82914 | 0.04724918 | 0.0103827 | 0.0167009 | 0.9795722 | -0.1754598
4000 | 2.828784 | 0.04731594 | 0.010529 | 0.0167266 | 0.9790608 | -0.177657
4050 | 2.828312 | 0.0472581 | 0.01064756 | 0.01670894 | 0.978542 | -0.1798536
4100 | 2.82788 | 0.04724094 | 0.01077512 | 0.01670544 | 0.9780158 | -0.182049
4150 | 2.827476 | 0.04726306 | 0.01091162 | 0.01671562 | 0.9774822 | -0.1842436
4200 | 2.827106 | 0.04732316 | 0.01105712 | 0.01673908 | 0.9769414 | -0.1864366
4250 | 2.826768 | 0.04742 | 0.01121166 | 0.01677534 | 0.976393 | -0.1886292
4300 | 2.826318 | 0.04739236 | 0.01133696 | 0.01676824 | 0.9758372 | -0.1908202
4350 | 2.825902 | 0.04740328 | 0.01147142 | 0.01677456 | 0.9752742 | -0.19301
4400 | 2.82552 | 0.0474514 | 0.01161504 | 0.01679386 | 0.974704 | -0.1951986
4450 | 2.825166 | 0.04753564 | 0.0117679 | 0.01682578 | 0.9741262 | -0.197386
4500 | 2.824842 | 0.04765482 | 0.01192992 | 0.0168699 | 0.9735412 | -0.1995722
4550 | 2.824414 | 0.04764986 | 0.01206124 | 0.01687072 | 0.9729486 | -0.2017572
4600 | 2.824016 | 0.04768154 | 0.01220192 | 0.0168843 | 0.9723486 | -0.2039404
4650 | 2.82365 | 0.04774874 | 0.01235194 | 0.0169103 | 0.9717412 | -0.2061224
4700 | 2.82331 | 0.04785038 | 0.01251132 | 0.01694834 | 0.9711266 | -0.208303
4750 | 2.822998 | 0.0479854 | 0.01268008 | 0.01699804 | 0.9705044 | -0.2104824
4800 | 2.822586 | 0.04799694 | 0.01281662 | 0.0170046 | 0.9698748 | -0.2126602
4850 | 2.822206 | 0.04804348 | 0.01296272 | 0.01702336 | 0.9692378 | -0.2148364
4900 | 2.821852 | 0.04812406 | 0.01311828 | 0.01705406 | 0.9685936 | -0.2170112
4950 | 2.821528 | 0.0482376 | 0.01328342 | 0.01709628 | 0.9679416 | -0.2191844
5000 | 2.82123 | 0.04838318 | 0.01345808 | 0.01714968 | 0.9672824 | -0.2213558
5050 | 2.897452 | 0.04676096 | 0.01313694 | 0.01613854 | 0.9973746 | -0.05864256
5100 | 2.897772 | 0.04716604 | 0.01338194 | 0.01627654 | 0.997254 | -0.05924834
5150 | 2.898054 | 0.04755576 | 0.01362478 | 0.01640944 | 0.997197 | -0.05984042
5200 | 2.89831 | 0.04793052 | 0.01386548 | 0.0165373 | 0.997154 | -0.06040636
5250 | 2.898528 | 0.0482906 | 0.01410396 | 0.01666024 | 0.997058 | -0.06097274
5300 | 2.898722 | 0.04863638 | 0.01434024 | 0.01677842 | 0.9970366 | -0.06153788
5350 | 2.898888 | 0.04896822 | 0.01457432 | 0.01689194 | 0.996959 | -0.0621136
5400 | 2.899026 | 0.04928644 | 0.01480608 | 0.0170009 | 0.9969096 | -0.0627064
5450 | 2.899136 | 0.04959144 | 0.01503566 | 0.01710542 | 0.9968766 | -0.06330508
5500 | 2.899226 | 0.04988348 | 0.01526298 | 0.0172056 | 0.9967916 | -0.06390628
5550 | 2.899296 | 0.050163 | 0.01548802 | 0.01730164 | 0.9967316 | -0.06445436
5600 | 2.89934 | 0.05043028 | 0.0157108 | 0.01739354 | 0.9966684 | -0.06499564
5650 | 2.899364 | 0.0506857 | 0.01593138 | 0.01748146 | 0.9966858 | -0.06560612
5700 | 2.89937 | 0.05092956 | 0.01614968 | 0.01756554 | 0.9966012 | -0.06622602
5750 | 2.899356 | 0.0511622 | 0.01636576 | 0.01764584 | 0.9965634 | -0.06678252
5800 | 2.899328 | 0.05138398 | 0.01657964 | 0.01772252 | 0.9965148 | -0.06732258
5850 | 2.89928 | 0.05159518 | 0.01679132 | 0.01779562 | 0.9964604 | -0.067877
5900 | 2.899218 | 0.05179616 | 0.01700076 | 0.01786534 | 0.99636 | -0.06845444
5950 | 2.89914 | 0.05198718 | 0.01720808 | 0.01793168 | 0.9962912 | -0.06904852
6000 | 2.899052 | 0.05216856 | 0.01741324 | 0.0179948 | 0.9962672 | -0.06960088
6250 | 2.89841 | 0.05294144 | 0.01840754 | 0.01826546 | 0.9959362 | -0.07249074
6500 | 2.897514 | 0.05351602 | 0.01935158 | 0.0184694 | 0.9956912 | -0.07530376
6750 | 2.896422 | 0.0539235 | 0.02024886 | 0.01861704 | 0.9954466 | -0.07809752
7000 | 2.895196 | 0.05419126 | 0.02110312 | 0.01871744 | 0.9951508 | -0.08089396
7250 | 2.893868 | 0.05434298 | 0.02191798 | 0.0187785 | 0.9948238 | -0.08371578
7500 | 2.892474 | 0.05439908 | 0.02269718 | 0.01880696 | 0.9945494 | -0.08650596
7750 | 2.891036 | 0.05437696 | 0.02344424 | 0.01880868 | 0.9942682 | -0.08935352
8000 | 2.88958 | 0.05429142 | 0.02416244 | 0.01878862 | 0.9940016 | -0.09216934
8250 | 2.888114 | 0.05415504 | 0.0248549 | 0.01875094 | 0.9936526 | -0.0949871
8500 | 2.886658 | 0.05397832 | 0.02552452 | 0.01869922 | 0.9932716 | -0.0978257
8750 | 2.885216 | 0.05377018 | 0.02617394 | 0.01863644 | 0.99296 | -0.1006494
9000 | 2.883798 | 0.05353806 | 0.02680556 | 0.01856512 | 0.9925756 | -0.1035304
9250 | 2.882412 | 0.05328822 | 0.02742158 | 0.01848742 | 0.9922836 | -0.1063756
9500 | 2.88106 | 0.0530258 | 0.028024 | 0.01840498 | 0.9919814 | -0.1092258
9750 | 2.879742 | 0.05275508 | 0.02861464 | 0.01831942 | 0.9916478 | -0.1120508
10000 | 2.878464 | 0.05247968 | 0.02919514 | 0.01823186 | 0.9912342 | -0.1148526
10250 | 2.87723 | 0.05220248 | 0.02976694 | 0.01814332 | 0.990856 | -0.1176638
10500 | 2.876038 | 0.05192592 | 0.03033144 | 0.01805472 | 0.9904402 | -0.1204772
10750 | 2.874884 | 0.05165194 | 0.03088974 | 0.01796666 | 0.9899962 | -0.1232766
11000 | 2.873776 | 0.05138216 | 0.03144302 | 0.01787972 | 0.9894674 | -0.126185
11250 | 2.872706 | 0.0511178 | 0.03199216 | 0.01779432 | 0.989058 | -0.1290392
11500 | 2.871678 | 0.0508599 | 0.03253814 | 0.01771092 | 0.9886472 | -0.131879
11750 | 2.870688 | 0.05060922 | 0.03308162 | 0.01762968 | 0.9882388 | -0.13473
12000 | 2.869738 | 0.0503664 | 0.03362338 | 0.01755092 | 0.9877668 | -0.1375208
12250 | 2.868826 | 0.05013186 | 0.03416404 | 0.0174747 | 0.987249 | -0.1403018
12500 | 2.86795 | 0.04990588 | 0.0347041 | 0.01740128 | 0.986805 | -0.143065
12750 | 2.867108 | 0.04968872 | 0.03524422 | 0.01733064 | 0.986332 | -0.1459394
13000 | 2.866302 | 0.04948048 | 0.03578468 | 0.01726286 | 0.985786 | -0.148771
13250 | 2.865524 | 0.04928124 | 0.03632594 | 0.01719798 | 0.9852428 | -0.1516374
13500 | 2.86478 | 0.04909096 | 0.03686842 | 0.01713602 | 0.984688 | -0.1544822
13750 | 2.864064 | 0.0489095 | 0.0374124 | 0.01707696 | 0.9841808 | -0.157258
14000 | 2.86338 | 0.04873686 | 0.03795814 | 0.01702076 | 0.9835878 | -0.1600804
14250 | 2.862718 | 0.04857286 | 0.03850596 | 0.0169674 | 0.9830872 | -0.1628798
14500 | 2.862084 | 0.04841732 | 0.03905602 | 0.01691678 | 0.9824712 | -0.165738
14750 | 2.86147 | 0.04827006 | 0.03960858 | 0.01686896 | 0.9818996 | -0.1685264
15000 | 2.860884 | 0.04813084 | 0.04016376 | 0.01682378 | 0.9812156 | -0.1714022
15250 | 2.860316 | 0.04799952 | 0.04072174 | 0.01678118 | 0.9806402 | -0.1742174
15500 | 2.85977 | 0.04787582 | 0.04128264 | 0.01674118 | 0.98005 | -0.1770602
15750 | 2.859244 | 0.04775954 | 0.04184658 | 0.01670356 | 0.979543 | -0.1798142
16000 | 2.858734 | 0.0476504 | 0.0424137 | 0.01666834 | 0.9789096 | -0.1826012
16250 | 2.85824 | 0.04754818 | 0.042984 | 0.01663548 | 0.9782962 | -0.1853798
16500 | 2.857764 | 0.04745268 | 0.0435576 | 0.01660482 | 0.977608 | -0.188328
16750 | 2.857304 | 0.0473636 | 0.0441346 | 0.01657634 | 0.9769314 | -0.191163
17000 | 2.856856 | 0.04728076 | 0.04471496 | 0.01654992 | 0.9760822 | -0.1940674
17250 | 2.856424 | 0.0472039 | 0.04529874 | 0.01652552 | 0.9752996 | -0.1969854
17500 | 2.855998 | 0.04713276 | 0.045886 | 0.01650304 | 0.974616 | -0.199893
17750 | 2.85559 | 0.04706714 | 0.04647672 | 0.01648244 | 0.9740336 | -0.2026162
18000 | 2.855188 | 0.04700682 | 0.04707092 | 0.0164636 | 0.9734042 | -0.2053892
18250 | 2.854798 | 0.04695156 | 0.0476686 | 0.01644652 | 0.9728068 | -0.2080722
18500 | 2.854418 | 0.04690118 | 0.04826976 | 0.01643106 | 0.9720698 | -0.2107688
18750 | 2.854044 | 0.04685544 | 0.04887434 | 0.01641718 | 0.9713336 | -0.2135428
19000 | 2.85368 | 0.04681416 | 0.04948234 | 0.01640482 | 0.97056 | -0.2164624
19250 | 2.853322 | 0.04677714 | 0.05009378 | 0.01639388 | 0.9697448 | -0.219392
19500 | 2.85297 | 0.04674414 | 0.05070856 | 0.01638436 | 0.9688298 | -0.2223116
19750 | 2.852624 | 0.04671504 | 0.05132668 | 0.01637612 | 0.968016 | -0.2251702
20000 | 2.852284 | 0.0466896 | 0.0519481 | 0.01636916 | 0.96732 | -0.2280178
20250 | 2.85195 | 0.04666772 | 0.05257278 | 0.0163634 | 0.9666902 | -0.2307634
20500 | 2.851616 | 0.04664912 | 0.05320062 | 0.0163588 | 0.966068 | -0.2334316
20750 | 2.851286 | 0.04663372 | 0.0538316 | 0.01635526 | 0.9653204 | -0.2361324
21000 | 2.850966 | 0.0466213 | 0.05446572 | 0.01635278 | 0.9645342 | -0.2388876
21250 | 2.850642 | 0.04661176 | 0.05510282 | 0.01635126 | 0.9636278 | -0.241717
21500 | 2.850326 | 0.0466049 | 0.0557429 | 0.01635068 | 0.9627002 | -0.2444498
21750 | 2.850008 | 0.0466006 | 0.05638586 | 0.01635098 | 0.9617672 | -0.2474258
22000 | 2.849692 | 0.0465987 | 0.05703162 | 0.01635212 | 0.9608848 | -0.250226
22250 | 2.849378 | 0.04659906 | 0.05768018 | 0.01635404 | 0.9599478 | -0.2530834
22500 | 2.84907 | 0.04660158 | 0.0583314 | 0.0163567 | 0.9592174 | -0.2558596
22750 | 2.848758 | 0.04660608 | 0.05898522 | 0.01636006 | 0.9582958 | -0.2586224
23000 | 2.848446 | 0.04661244 | 0.05964158 | 0.01636408 | 0.957435 | -0.2613728
23250 | 2.848136 | 0.04662058 | 0.06030036 | 0.0163687 | 0.956572 | -0.26409
23500 | 2.847826 | 0.04663034 | 0.06096156 | 0.01637392 | 0.955665 | -0.2668348
23750 | 2.847518 | 0.04664164 | 0.06162498 | 0.01637966 | 0.9547876 | -0.269546
24000 | 2.84721 | 0.04665434 | 0.06229064 | 0.0163859 | 0.953783 | -0.2722152
24250 | 2.846898 | 0.04666834 | 0.06295838 | 0.01639262 | 0.9529106 | -0.2748286
24500 | 2.846586 | 0.04668354 | 0.06362814 | 0.01639976 | 0.9518786 | -0.2774658
24750 | 2.846272 | 0.04669984 | 0.06429988 | 0.01640726 | 0.950764 | -0.2802484
25000 | 2.845962 | 0.04671716 | 0.0649734 | 0.01641518 | 0.9497302 | -0.2830968
25250 | 2.845648 | 0.04673536 | 0.06564874 | 0.01642336 | 0.9486272 | -0.286009
25500 | 2.84533 | 0.0467544 | 0.06632574 | 0.01643188 | 0.9475938 | -0.2889356
25750 | 2.845014 | 0.04677414 | 0.06700428 | 0.01644068 | 0.94663 | -0.2917534
26000 | 2.844694 | 0.04679456 | 0.0676843 | 0.01644966 | 0.945619 | -0.2945192
26250 | 2.844376 | 0.04681552 | 0.06836574 | 0.01645886 | 0.9445324 | -0.297094
26500 | 2.844056 | 0.04683692 | 0.06904842 | 0.0164683 | 0.9435192 | -0.299772
26750 | 2.84373 | 0.04685878 | 0.0697323 | 0.01647784 | 0.9424794 | -0.3022028
27000 | 2.843404 | 0.04688094 | 0.0704173 | 0.0164875 | 0.9412718 | -0.3048904
27250 | 2.843076 | 0.04690336 | 0.07110334 | 0.01649728 | 0.940326 | -0.3075978
27500 | 2.842746 | 0.04692598 | 0.07179024 | 0.01650716 | 0.9391622 | -0.3105338
27750 | 2.842418 | 0.04694872 | 0.07247796 | 0.01651706 | 0.9379154 | -0.3136286
28000 | 2.842082 | 0.04697148 | 0.07316642 | 0.01652704 | 0.9367446 | -0.3165452
28250 | 2.841746 | 0.04699424 | 0.07385546 | 0.016537 | 0.9354434 | -0.3195478
28500 | 2.841408 | 0.04701696 | 0.07454506 | 0.01654696 | 0.934329 | -0.3222652
28750 | 2.841068 | 0.04703952 | 0.07523502 | 0.0165569 | 0.9331194 | -0.3249138
29000 | 2.840728 | 0.0470619 | 0.0759254 | 0.01656676 | 0.932001 | -0.3275076
29250 | 2.840382 | 0.04708406 | 0.0766159 | 0.01657656 | 0.9308528 | -0.3300614
29500 | 2.840036 | 0.0471059 | 0.07730664 | 0.01658628 | 0.9297252 | -0.3326778
29750 | 2.839688 | 0.0471274 | 0.07799736 | 0.0165959 | 0.9285598 | -0.3355024
30000 | 2.839338 | 0.04714852 | 0.07868802 | 0.0166054 | 0.9272648 | -0.338421
30250 | 2.838982 | 0.04716918 | 0.07937852 | 0.01661476 | 0.9259544 | -0.3412978
30500 | 2.838628 | 0.04718936 | 0.08006878 | 0.01662392 | 0.924615 | -0.3441368
30750 | 2.838266 | 0.047209 | 0.08075872 | 0.01663294 | 0.923336 | -0.3469702
31000 | 2.837908 | 0.04722808 | 0.08144814 | 0.01664178 | 0.9219204 | -0.3497126
31250 | 2.837546 | 0.04724652 | 0.08213708 | 0.0166504 | 0.9207256 | -0.3523486
31500 | 2.837184 | 0.0472643 | 0.08282536 | 0.01665884 | 0.9195168 | -0.3549832
31750 | 2.836818 | 0.04728144 | 0.08351292 | 0.016667 | 0.9183628 | -0.3575694
32000 | 2.836448 | 0.04729778 | 0.08419966 | 0.01667494 | 0.9172224 | -0.3601336
32250 | 2.836082 | 0.04731338 | 0.08488544 | 0.01668262 | 0.915877 | -0.3627136
32500 | 2.835708 | 0.0473282 | 0.08557024 | 0.01669 | 0.9147764 | -0.3653624
32750 | 2.835334 | 0.04734216 | 0.08625392 | 0.01669718 | 0.9134586 | -0.3680972
33000 | 2.834958 | 0.04735528 | 0.0869364 | 0.016704 | 0.9119818 | -0.3708292
33250 | 2.834584 | 0.0473675 | 0.08761764 | 0.01671054 | 0.9104732 | -0.3735464
33500 | 2.834206 | 0.04737878 | 0.0882975 | 0.01671676 | 0.9090046 | -0.3763504
33750 | 2.833824 | 0.04738914 | 0.08897584 | 0.01672266 | 0.9074908 | -0.37913
34000 | 2.83344 | 0.04739854 | 0.08965266 | 0.01672824 | 0.906281 | -0.3818578
34250 | 2.833056 | 0.0474069 | 0.09032782 | 0.01673346 | 0.9050498 | -0.3842076
34500 | 2.832674 | 0.04741424 | 0.09100128 | 0.01673836 | 0.9039734 | -0.3867238
34750 | 2.83229 | 0.04742054 | 0.09167288 | 0.01674288 | 0.9028854 | -0.3888178
35000 | 2.8319 | 0.04742582 | 0.0923426 | 0.01674702 | 0.9014442 | -0.391237
35250 | 2.831512 | 0.04742996 | 0.09301032 | 0.01675076 | 0.9000764 | -0.3938478
35500 | 2.831124 | 0.047433 | 0.09367596 | 0.01675416 | 0.8984536 | -0.396148
35750 | 2.830732 | 0.04743488 | 0.09433948 | 0.01675714 | 0.8965552 | -0.3990836
36000 | 2.83034 | 0.04743566 | 0.09500074 | 0.01675974 | 0.8949756 | -0.4018652
36250 | 2.829948 | 0.04743528 | 0.09565968 | 0.01676194 | 0.8931306 | -0.4047222
36500 | 2.829554 | 0.04743372 | 0.09631622 | 0.0167637 | 0.8914724 | -0.4076054
36750 | 2.82916 | 0.04743096 | 0.09697026 | 0.01676506 | 0.8904194 | -0.410225
37000 | 2.828766 | 0.04742698 | 0.09762178 | 0.01676604 | 0.8891748 | -0.4126294
37250 | 2.828372 | 0.0474218 | 0.09827066 | 0.01676654 | 0.8878508 | -0.4149742
37500 | 2.827976 | 0.0474154 | 0.09891678 | 0.01676664 | 0.8866306 | -0.4172778
37750 | 2.82758 | 0.04740774 | 0.09956018 | 0.01676628 | 0.8850338 | -0.419441
38000 | 2.827186 | 0.04739882 | 0.10020046 | 0.01676546 | 0.8832638 | -0.4220772
38250 | 2.826786 | 0.04738864 | 0.10083818 | 0.01676422 | 0.881661 | -0.4245356
38500 | 2.82639 | 0.04737722 | 0.1014728 | 0.01676254 | 0.8796994 | -0.4274442
38750 | 2.825994 | 0.0473645 | 0.1021042 | 0.0167604 | 0.8779574 | -0.4301834
39000 | 2.825598 | 0.04735046 | 0.1027326 | 0.01675778 | 0.8760408 | -0.4331216
39250 | 2.825204 | 0.04733518 | 0.1033578 | 0.01675474 | 0.8742108 | -0.4359834
39500 | 2.824808 | 0.04731856 | 0.1039796 | 0.0167512 | 0.8726526 | -0.4386796
39750 | 2.824412 | 0.04730066 | 0.104598 | 0.0167472 | 0.8706276 | -0.4415112
40000 | 2.824016 | 0.04728146 | 0.105213 | 0.01674276 | 0.8690652 | -0.4441556
40250 | 2.823624 | 0.0472609 | 0.1058246 | 0.01673784 | 0.8673642 | -0.4466946
40500 | 2.823228 | 0.04723904 | 0.1064328 | 0.01673242 | 0.8658312 | -0.4490176
40750 | 2.822838 | 0.04721588 | 0.1070374 | 0.01672656 | 0.864187 | -0.4513344
41000 | 2.822446 | 0.04719136 | 0.107638 | 0.0167202 | 0.8623734 | -0.4537586
41250 | 2.822052 | 0.04716556 | 0.1082348 | 0.01671336 | 0.8605136 | -0.45622
41500 | 2.821662 | 0.04713842 | 0.1088284 | 0.01670606 | 0.8583742 | -0.4587342
41750 | 2.821276 | 0.04710992 | 0.1094178 | 0.01669826 | 0.8561616 | -0.4615208
42000 | 2.820888 | 0.04708012 | 0.1100034 | 0.01668998 | 0.8541102 | -0.4642876
42250 | 2.820504 | 0.047049 | 0.110585 | 0.01668124 | 0.852072 | -0.4672222
42500 | 2.820118 | 0.04701652 | 0.1111626 | 0.016672 | 0.8505206 | -0.469911
42750 | 2.819734 | 0.04698274 | 0.111736 | 0.0166623 | 0.8491298 | -0.4723538
43000 | 2.819354 | 0.04694762 | 0.1123054 | 0.0166521 | 0.8478854 | -0.4745282
43250 | 2.818974 | 0.0469112 | 0.1128708 | 0.01664142 | 0.8463064 | -0.476784
43500 | 2.818598 | 0.04687342 | 0.1134318 | 0.01663026 | 0.8444884 | -0.4788888
43750 | 2.818222 | 0.04683438 | 0.1139888 | 0.01661862 | 0.8422824 | -0.4811952
44000 | 2.817848 | 0.04679402 | 0.1145414 | 0.01660652 | 0.8399856 | -0.4834792
44250 | 2.817476 | 0.04675234 | 0.1150894 | 0.01659392 | 0.8376094 | -0.4862038
44500 | 2.817106 | 0.04670936 | 0.1156336 | 0.01658084 | 0.8353912 | -0.488992
44750 | 2.81674 | 0.0466651 | 0.1161728 | 0.01656728 | 0.8335634 | -0.4916396
45000 | 2.816376 | 0.04661954 | 0.116708 | 0.01655324 | 0.8321542 | -0.4942318
45250 | 2.816014 | 0.04657266 | 0.117238 | 0.0165387 | 0.8309986 | -0.4962682
45500 | 2.815656 | 0.04652454 | 0.117764 | 0.01652374 | 0.829889 | -0.498196
45750 | 2.8153 | 0.04647516 | 0.1182854 | 0.01650826 | 0.8281836 | -0.5003194
46000 | 2.814946 | 0.04642446 | 0.1188022 | 0.01649238 | 0.8259924 | -0.5026298
46250 | 2.814592 | 0.04637252 | 0.1193142 | 0.01647598 | 0.8237432 | -0.5049468
46500 | 2.814246 | 0.04631938 | 0.1198216 | 0.01645912 | 0.8210872 | -0.5071588
46750 | 2.813902 | 0.04626492 | 0.1203244 | 0.01644178 | 0.8187734 | -0.509732
47000 | 2.81356 | 0.04620926 | 0.1208222 | 0.016424 | 0.8165026 | -0.5123278
47250 | 2.813224 | 0.04615236 | 0.1213152 | 0.01640574 | 0.8145406 | -0.5146982
47500 | 2.812888 | 0.04609426 | 0.1218034 | 0.01638704 | 0.8128258 | -0.5171008
47750 | 2.812556 | 0.04603492 | 0.1222868 | 0.01636786 | 0.8112822 | -0.5189046
48000 | 2.812232 | 0.04597444 | 0.1227658 | 0.01634826 | 0.8097658 | -0.5210858
48250 | 2.811906 | 0.04591266 | 0.1232394 | 0.01632818 | 0.8076096 | -0.5234772
48500 | 2.811588 | 0.0458498 | 0.1237082 | 0.01630768 | 0.8056058 | -0.5257806
48750 | 2.811272 | 0.04578572 | 0.1241722 | 0.01628668 | 0.8035074 | -0.5280176
49000 | 2.81096 | 0.0457205 | 0.124631 | 0.0162653 | 0.8008982 | -0.5299602
49250 | 2.810654 | 0.0456541 | 0.1250852 | 0.01624346 | 0.7985076 | -0.5321132
49500 | 2.810352 | 0.04558654 | 0.125534 | 0.0162212 | 0.796412 | -0.5340556
49750 | 2.810052 | 0.04551794 | 0.1259782 | 0.01619848 | 0.794011 | -0.536279
50000 | 2.809756 | 0.04544814 | 0.1264168 | 0.01617534 | 0.7919674 | -0.5386868
50250 | 2.809466 | 0.04537724 | 0.1268508 | 0.01615178 | 0.789459 | -0.5413646
50500 | 2.809182 | 0.04530526 | 0.1272798 | 0.0161278 | 0.7871932 | -0.5441898
50750 | 2.808902 | 0.0452322 | 0.1277036 | 0.0161034 | 0.7850618 | -0.5465534
51000 | 2.808626 | 0.04515806 | 0.1281224 | 0.01607856 | 0.7830454 | -0.5489098
51250 | 2.808354 | 0.04508284 | 0.1285358 | 0.01605336 | 0.7810612 | -0.5507148
51500 | 2.808086 | 0.0450066 | 0.1289442 | 0.0160277 | 0.7791566 | -0.5523244
51750 | 2.807828 | 0.0449293 | 0.1293478 | 0.01600166 | 0.7770478 | -0.5538886
52000 | 2.807574 | 0.04485096 | 0.1297462 | 0.01597522 | 0.7747782 | -0.5562266
52250 | 2.80732 | 0.0447716 | 0.1301394 | 0.0159484 | 0.772137 | -0.5585144
52500 | 2.807076 | 0.04469128 | 0.1305274 | 0.01592116 | 0.769425 | -0.5611424
52750 | 2.806834 | 0.04460994 | 0.1309104 | 0.01589356 | 0.7666986 | -0.5639758
53000 | 2.8066 | 0.04452764 | 0.1312882 | 0.01586556 | 0.7644208 | -0.5665758
53250 | 2.806372 | 0.04444438 | 0.1316606 | 0.01583718 | 0.762317 | -0.5688832
53500 | 2.80615 | 0.04436016 | 0.132028 | 0.01580842 | 0.7604972 | -0.570985
53750 | 2.805932 | 0.044275 | 0.1323906 | 0.0157793 | 0.758265 | -0.5725496
54000 | 2.80572 | 0.04418892 | 0.1327476 | 0.0157498 | 0.7565264 | -0.5742946
54250 | 2.805518 | 0.04410192 | 0.1330994 | 0.01571994 | 0.754125 | -0.5760056
54500 | 2.805316 | 0.04401404 | 0.1334464 | 0.01568974 | 0.7517494 | -0.5781406
54750 | 2.805124 | 0.04392524 | 0.1337884 | 0.01565916 | 0.7494216 | -0.5805322
55000 | 2.804938 | 0.04383558 | 0.1341248 | 0.01562824 | 0.7470456 | -0.5826882
55250 | 2.804758 | 0.0437451 | 0.1344564 | 0.01559698 | 0.7447374 | -0.5850582
55500 | 2.804586 | 0.04365374 | 0.1347826 | 0.01556538 | 0.7419942 | -0.587121
55750 | 2.804414 | 0.04356156 | 0.135104 | 0.01553344 | 0.7394616 | -0.5892464
56000 | 2.804254 | 0.04346854 | 0.1354198 | 0.01550116 | 0.7369134 | -0.591087
56250 | 2.804102 | 0.04337472 | 0.135731 | 0.01546856 | 0.7346264 | -0.5928956
56500 | 2.803954 | 0.04328014 | 0.136037 | 0.01543564 | 0.7328638 | -0.5948924
56750 | 2.803812 | 0.04318478 | 0.1363378 | 0.01540238 | 0.7310866 | -0.5966674
57000 | 2.80368 | 0.04308864 | 0.1366334 | 0.01536884 | 0.7292074 | -0.5989504
57250 | 2.803554 | 0.04299176 | 0.1369244 | 0.01533498 | 0.7279066 | -0.6008226
57500 | 2.803434 | 0.04289416 | 0.13721 | 0.0153008 | 0.7260958 | -0.6023174
57750 | 2.803324 | 0.04279578 | 0.1374902 | 0.01526634 | 0.7229656 | -0.6039784
58000 | 2.803218 | 0.04269674 | 0.137766 | 0.01523156 | 0.7198518 | -0.6054456
58250 | 2.80312 | 0.042597 | 0.1380366 | 0.0151965 | 0.7165288 | -0.6068938
58500 | 2.80303 | 0.04249658 | 0.138302 | 0.0151612 | 0.7132876 | -0.6090436
58750 | 2.802948 | 0.04239548 | 0.1385628 | 0.01512558 | 0.7099722 | -0.6118302
59000 | 2.802872 | 0.0422937 | 0.1388186 | 0.01508968 | 0.7075156 | -0.614616
59250 | 2.802808 | 0.04219134 | 0.1390694 | 0.01505352 | 0.7059358 | -0.6169826
59500 | 2.802746 | 0.04208834 | 0.139315 | 0.01501708 | 0.7047146 | -0.6190436
59750 | 2.802692 | 0.0419847 | 0.1395558 | 0.01498038 | 0.7031796 | -0.620497
60000 | 2.802654 | 0.04188048 | 0.139792 | 0.01494342 | 0.7009684 | -0.6211792
60250 | 2.802618 | 0.04177568 | 0.1400232 | 0.01490624 | 0.6985062 | -0.6218946
60500 | 2.80259 | 0.04167032 | 0.1402496 | 0.01486876 | 0.6950274 | -0.6227526
60750 | 2.802572 | 0.0415644 | 0.140471 | 0.01483108 | 0.6912586 | -0.6245398
61000 | 2.80256 | 0.0414579 | 0.140688 | 0.01479314 | 0.6872742 | -0.6273862
61250 | 2.80256 | 0.04135092 | 0.1408996 | 0.01475498 | 0.6835082 | -0.6301404
61500 | 2.802566 | 0.04124338 | 0.141107 | 0.01471658 | 0.6803768 | -0.6335188
61750 | 2.802578 | 0.04113538 | 0.1413096 | 0.01467798 | 0.6773914 | -0.6363616
62000 | 2.802602 | 0.04102684 | 0.1415074 | 0.01463912 | 0.675661 | -0.6383384
62250 | 2.802634 | 0.04091786 | 0.1417004 | 0.01460006 | 0.6734886 | -0.6399234
62500 | 2.802676 | 0.0408084 | 0.1418892 | 0.01456082 | 0.6712222 | -0.640729
62750 | 2.802726 | 0.0406985 | 0.1420728 | 0.01452136 | 0.6682808 | -0.6416612
63000 | 2.802786 | 0.04058816 | 0.1422524 | 0.01448168 | 0.6654038 | -0.6428984
63250 | 2.802852 | 0.04047742 | 0.1424272 | 0.01444182 | 0.6618006 | -0.644613
63500 | 2.802928 | 0.04036622 | 0.1425974 | 0.01440176 | 0.6580334 | -0.646816
63750 | 2.803016 | 0.04025468 | 0.142763 | 0.0143615 | 0.6545714 | -0.649346
64000 | 2.80311 | 0.04014272 | 0.1429242 | 0.01432108 | 0.6513628 | -0.651646
64250 | 2.803216 | 0.04003044 | 0.1430812 | 0.01428046 | 0.648483 | -0.6536976
64500 | 2.803332 | 0.03991776 | 0.1432336 | 0.01423972 | 0.6459342 | -0.6555438
64750 | 2.803454 | 0.03980472 | 0.1433816 | 0.01419874 | 0.643456 | -0.657049
65000 | 2.803588 | 0.03969136 | 0.1435254 | 0.01415766 | 0.6410254 | -0.6583788
65250 | 2.803732 | 0.0395777 | 0.1436646 | 0.01411638 | 0.638577 | -0.6597558
65500 | 2.803882 | 0.03946372 | 0.1438 | 0.014075 | 0.6359328 | -0.6612884
65750 | 2.804048 | 0.03934948 | 0.1439308 | 0.0140334 | 0.6330486 | -0.6622856
66000 | 2.804216 | 0.03923494 | 0.1440574 | 0.01399168 | 0.6301144 | -0.6636244
66250 | 2.804402 | 0.0391201 | 0.1441802 | 0.01394984 | 0.62614 | -0.6652392
66500 | 2.804594 | 0.03900502 | 0.1442984 | 0.01390782 | 0.6231646 | -0.6667518
66750 | 2.804796 | 0.0388897 | 0.1444128 | 0.01386574 | 0.6197636 | -0.668528
67000 | 2.80501 | 0.03877414 | 0.1445228 | 0.01382348 | 0.6168972 | -0.6700822